## report
| Name | Value | Units | USL | LSL | PP | PPK | Grouping | new group
0 | Plant Feed rate | 1845.61 ± 59.82 | kg/hr |  |  |  |  | Mixing | 0
1 | W01 Wood to Kiln A | 613.87 ± 15.81 | kg/hr | 665 | 585 | 2.530044 | 1.826059 | Mixing | 0
2 | W02 Wood to Kiln B | 616.26 ± 18.36 | kg/hr | 665 | 585 | 2.178649 | 1.702614 | Mixing | 0
3 | W03 Wood to Kiln C | 615.48 ± 54.69 | kg/hr | 665 | 585 | 0.7313951 | 0.5573231 | Mixing | 0
4 | [7 empty] | Mixing | 0
5 | F04 Acid to Kiln A | 743.55 ± 163.56 | l/hr | 915 | 765 | 0.4585473 | -0.1311445 | Mixing | 0
6 | F05 Acid to Kiln B | 742.88 ± 101.25 | l/hr | 915 | 765 | 0.7407407 | -0.2184691 | Mixing | 0
7 | F06 Acid to Kiln C | 742.63 ± 99.69 | l/hr | 915 | 765 | 0.7523322 | -0.2243956 | Mixing | 0
8 | [7 empty] | Mixing | 0
9 | [7 empty] | Mixing | 0
10 | R01 A Kiln Ratio | 1.38 ± 0.44 | ratio |  |  |  |  | Mixing | 0
11 | R02 B Kiln Ratio | 1.37 ± 0.27 | ratio |  |  |  |  | Mixing | 0
12 | R03 C Kiln Ratio | 1.37 ± 0.32 | ratio |  |  |  |  | Mixing | 0
13 | M01 Sawdust Moisture | 6.16 ± 1.41 | % |  |  |  |  | Mixing | 0
14 | [7 empty] | Mixing | 0
15 | [7 empty] | KilnC | 1
16 | F03 Gas Flow | 87.56 ± 8.31 | Nm3/hr | 127 | 80 | 2.827918 | 0.9097473 | KilnC | 0
17 | [7 empty] | KilnC | 0
18 | T03 Activation Temp | 430.12 ± 6.93 | C | 440 | 410 | 2.164502 | 1.425685 | KilnC | 0
19 | T19 Back box Temp | 126.62 ± 7.86 | C | 110 | 90 | 1.272265 | -2.114504 | KilnC | 0
20 | [7 empty] | KilnC | 0
21 | [7 empty] | KilnB | 1
22 | F02 Gas Flow | 86.58 ± 8.7 | Nm3/hr | 127 | 80 | 2.701149 | 0.7563218 | KilnB | 0
23 | [7 empty] | KilnB | 0
24 | T02 Activation Temp | 430.28 ± 6.9 | C | 440 | 410 | 2.173913 | 1.408696 | KilnB | 0
25 | T18 Backbox Temp | 120.49 ± 7.71 | C | 110 | 90 | 1.297017 | -1.360571 | KilnB | 0
26 | [7 empty] | KilnB | 0
27 | [7 empty] | KilnA | 1
28 | F01 Gas Flow | 76.86 ± 12.9 | Nm3/hr | 127 | 80 | 1.821705 | -0.2434109 | KilnA | 0
29 | [7 empty] | KilnA | 0
30 | T01 Activation Temp | 430.17 ± 10.89 | C | 440 | 410 | 1.37741 | 0.902663 | KilnA | 0
31 | T17 Backbox Temp | 73.87 ± 76.17 | C | 110 | 90 | 0.1312853 | -0.2117632 | KilnA | 0
32 | [7 empty] | KilnA | 0
33 | F16 Abatement flow from Kilns | 1388.14 ± 64.71 | Nm3/hr |  |  |  |  | Abatement | 1
34 | Kiln Scrubber Pressure drop | 257.02 ± 7.86 | mmWG | 228 | 100 | 8.142494 | -3.692112 | Abatement | 0
35 | Demister PRessure drop | 8.94 ± 1.2 | mmWG | 8 | 4 | 1.666667 | -0.7833333 | Abatement | 0
36 | [7 empty] | Abatement | 0
37 | [7 empty] | Acid Mgmt | 1
38 | D01 Supply Acid Density | 1539.84 ± 47.43 | kg/m3 | 1485 | 1475 | 0.1054185 | -1.15623 | Acid Mgmt | 0
39 | D01 Estimated actual | 1525.11 ± 45.3 | kg/m3 | 1480 | 1455 | 0.2759589 | -0.9959224 | Acid Mgmt | 0
40 | F11 Fresh Acid addition | 945.2 ± 110.1 | l/hr | 163 | 103 | 0.2724796 | -7.10445 | Acid Mgmt | 0
41 | F11 Intermediate Acid | 0.0 ± 0.0 | l/hr | 490 | 290 |  |  | Acid Mgmt | 0
42 | F28 Acid Bleed | 131.71 ± 29.4 | l/hr | 112 | 52 | 1.020408 | -0.6704082 | Acid Mgmt | 0
43 | F09 Recovered Acid | 940.22 ± 556.98 | l/hr | 2805 | 2285 | 0.4668031 | -2.414413 | Acid Mgmt | 0
44 | F07 Digestor feed | 2496.6 ± 2164.56 | l/hr | 4835 | 3935 | 0.2078944 | -0.664523 | Acid Mgmt | 0
45 | D02 Recovered acid | 1539.79 ± 133.41 | kg/m3 |  |  |  |  | Acid Mgmt | 0
46 | D02 Estimated Actual | 1476.97 ± 110.25 | kg/m3 |  |  |  |  | Acid Mgmt | 0
47 | [7 empty] | Acid Mgmt | 0
48 | F25 Water Wash | 1340.97 ± 1176.93 | l/hr | 1650 | 1250 | 0.1699336 | 0.07729432 | Washing | 1
49 | F26 Water Wash | -262.5 ± 0.0 | l/hr | 3650 | 2950 |  |  | Washing | 0
50 | F27 Water Wash | 1933.42 ± 1432.98 | l/hr | 2025 | 1625 | 0.1395693 | 0.06390878 | Washing | 0
51 | F08 Total Water to Prayon | 11922.95 ± 1075.86 | l/hr | 7233 | 5917 | 0.6116037 | -4.359257 | Washing | 0
52 | F30 Additional Wash | 3199.86 ± 68.97 | l/hr | 3200 | 3000 | 1.449906 | 0.002029868 | Washing | 0
53 | F31 Additional Wash | 2079.44 ± 65.52 | l/hr | 2100 | 1900 | 1.526252 | 0.3137973 | Washing | 0
54 | C01 Caustic wash conductivity | 1.25 ± 7.23 | % | 1 | -1 | 0.1383126 | -0.03457815 | Washing | 0
55 | C02 Wash off conductivity | 43.38 ± 29.88 | % | 50 | 0 | 0.8366801 | 0.2215529 | Washing | 0
56 | [7 empty] | Washing | 0
57 | [7 empty] | Drying | 1
58 | L302 Dryer Feed | 18.56 ± 5.01 | % | 30 | 20 | 0.998004 | -0.2874251 | Drying | 0
59 | T06 Exhaust temperature | 80.43 ± 8.25 | C | 105 | 85 | 1.212121 | -0.5539394 | Drying | 0
60 | T41 Bed temperature | 90.92 ± 28.59 | C | 100 | 85 | 0.2623295 | 0.2070654 | Drying | 0
61 | P01 Dryer Hood Pressure | -1.21 ± 1.44 | mmWG | -1 | -2 | 0.3472222 | 0.1458333 | Drying | 0
62 | [7 empty] | Drying | 0
63 | [7 empty] | Milling | 1
64 | S51 TK502 feed rate | 99.42 ± 527.07 | kg/hr |  |  |  |  | Milling | 0
65 | S52 TK503 feed rate | 248.3 ± 1274.22 | kg/hr |  |  |  |  | Milling | 0
66 | S55 LAC feed rate | nan ± nan | kg/hr |  |  |  |  | Milling | 0
67 | P51 Mill pressure | -94.21 ± 427.68 | mmWG |  |  |  |  | Milling | 0
68 | F502 DeltP | 106.6 ± 268.95 | mmWG |  |  |  |  | Milling | 0